## data
ABAKUS LASER SENSOR ----- PARTICLE SIZE DISTRIBUTION DATA
Serial port connected: | COM3
Abakus sofware version: | KORN67.V2.S304/09/23
Abakus model: | LDS 23/25
Abakus ID number: | Abakus C Q1/02 --- Nr. AC1289
Abakus cell dimensions: | 250 x 230 μm^2
Abakus cell material: | quartz
Abakus laser wavelength: | 0.670 μm
Abakus laser waist: | 1.5 μm
Detectable size range: | 1.0 - 120.0 μm
Noise levels and calibration:
| 1) 0.0 μm -------> | 0.0 mV
| 2) 1.8 μm -------> | 0.0 mV
| 3) 2.1 μm -------> | 213.0 mV
| 4) 2.3 μm -------> | 248.0 mV
| 5) 2.5 μm -------> | 287.0 mV
| 6) 2.6 μm -------> | 351.0 mV
| 7) 2.8 μm -------> | 390.0 mV
| 8) 3.1 μm -------> | 477.0 mV
| 9) 3.4 μm -------> | 617.0 mV
| 10) 3.8 μm -------> | 768.0 mV
| 11) 4.3 μm -------> | 974.0 mV
| 12) 5.4 μm -------> | 1237.0 mV
| 13) 6.6 μm -------> | 1825.0 mV
| 14) 8.5 μm -------> | 2471.0 mV
| 15) 10.4 μm -------> | 3602.0 mV
| 16) 0.0 μm -------> | 5016.0 mV
Delay time between serial writing and reading: | 80 | ms
Starting flow rate: | 1.0 | mL/min
Date and starting time: | 19-01-2023_14-34-03.42
Index | Duration [s] | Laser diode voltage[mV] | RAM-buffer voltage [mV] | 1.0 | 1.3 | 1.6 | 1.9 | 2.2 | 2.5 | 2.8 | 3.1 | 3.4 | 3.7 | 4.0 | 4.3 | 4.6 | 4.9 | 5.2 | 5.5 | 5.8 | 6.1 | 6.4 | 6.7 | 7.0 | 7.3 | 7.6 | 7.9 | 8.2 | 8.5 | 8.8 | 9.1 | 9.4 | 9.7 | 10.0 | 0.0
1 | 0.933399 | 5307.0 | 2829.0 | 20.0 | 0.0 | 0.0 | 0.0 | 0.0 | 0.0 | 0.0 | 0.0 | 0.0 | 0.0 | 0.0 | 0.0 | 0.0 | 0.0 | 0.0 | 0.0 | 0.0 | 0.0 | 0.0 | 0.0 | 0.0 | 0.0 | 0.0 | 0.0 | 0.0 | 0.0 | 0.0 | 0.0 | 0.0 | 0.0 | 0.0 | 0.0
2 | 0.937257 | 5307.0 | 2829.0 | 41.0 | 0.0 | 0.0 | 0.0 | 0.0 | 0.0 | 0.0 | 0.0 | 0.0 | 0.0 | 0.0 | 0.0 | 0.0 | 0.0 | 0.0 | 0.0 | 0.0 | 0.0 | 0.0 | 0.0 | 0.0 | 0.0 | 0.0 | 0.0 | 0.0 | 0.0 | 0.0 | 0.0 | 0.0 | 0.0 | 0.0 | 0.0
3 | 0.938982 | 5307.0 | 2829.0 | 60.0 | 0.0 | 0.0 | 0.0 | 0.0 | 0.0 | 0.0 | 0.0 | 0.0 | 0.0 | 0.0 | 0.0 | 0.0 | 0.0 | 0.0 | 0.0 | 0.0 | 0.0 | 0.0 | 0.0 | 0.0 | 0.0 | 0.0 | 0.0 | 0.0 | 0.0 | 0.0 | 0.0 | 0.0 | 0.0 | 0.0 | 0.0
4 | 0.951293 | 5307.0 | 2829.0 | 66.0 | 0.0 | 0.0 | 0.0 | 0.0 | 0.0 | 0.0 | 0.0 | 0.0 | 0.0 | 0.0 | 0.0 | 0.0 | 0.0 | 0.0 | 0.0 | 0.0 | 0.0 | 0.0 | 0.0 | 0.0 | 0.0 | 0.0 | 0.0 | 0.0 | 0.0 | 0.0 | 0.0 | 0.0 | 0.0 | 0.0 | 0.0
5 | 0.944967 | 5307.0 | 2829.0 | 79.0 | 0.0 | 0.0 | 0.0 | 0.0 | 0.0 | 0.0 | 0.0 | 0.0 | 0.0 | 0.0 | 0.0 | 0.0 | 0.0 | 0.0 | 0.0 | 0.0 | 0.0 | 0.0 | 0.0 | 0.0 | 0.0 | 0.0 | 0.0 | 0.0 | 0.0 | 0.0 | 0.0 | 0.0 | 0.0 | 0.0 | 0.0
6 | 0.944852 | 5307.0 | 2829.0 | 98.0 | 0.0 | 0.0 | 0.0 | 0.0 | 0.0 | 0.0 | 0.0 | 0.0 | 0.0 | 0.0 | 0.0 | 0.0 | 0.0 | 0.0 | 0.0 | 0.0 | 0.0 | 0.0 | 0.0 | 0.0 | 0.0 | 0.0 | 0.0 | 0.0 | 0.0 | 0.0 | 0.0 | 0.0 | 0.0 | 0.0 | 0.0